## Prep
Flask | Sample Name | Solute | Solvent | flask w/ lid | + solvent | + sample | Sample | Total Solution | Mass Frac | PPM | Cr PPM | Sm Standard Preperetion | [5 empty] | Cr Standard Preperetion
B15 | Blank |  | 2% HNO3 | 8.0886 | 35.0207 | 35.0207 | 0 | 26.9321 | 1 | 0 | 0 | Sm ICrtial Concentration |  |  |  | Target Concentration |  | Cr ICrtial Concentration |  |  |  | Target Concentration
B18 | Cr 1 |  | 2% HNO3 | 8.1373 | 35.0733 | 35.1292 | 0.0559 | 19.9772 | 1 | 2798.19 | 55.9638 | 1000 | ppm |  |  | 0.01 | ppm | 1002 | ppm |  |  | 0.1 | ppm
Blank |  |  |  | Final | [8 empty] | 1000
Sample | 1 | 1 | 1 | 1 | 1 |  | Goal (ppm) | Dilution (x) | C_Cr (ppm) | C_actual (ppm) |  | Sample | 0.1 | 0.1 |  |  |  | Sample | 0.1229 | 0.1395 | 1
Solution | 10 | 1 | 1 | 10 | 1 |  | 10 | 10 | 0 | 0 |  | Solution | 10 | 10 |  | Dilution(x) |  | Solution | 10.0352 | 12.0585 | 1 |  | P. Dilution(x) | Dilution (x)
Dilution | 10 | 1 | 1 | 10 | 1 | [6 empty] | Dilution | 100 | 100 |  | 10000 |  | Dilution | 81.65338 | 86.44086 | 1 |  | 81.65338 | 86.44086
[12 empty] | Final Concentration | 0.1 | ppm |  |  |  | Partial Conc | 12.27138 | ppm
Cr 1 |  |  |  | Final | [13 empty] | Final Conc | 0.1419628 | ppm
Sample | 0.2201 | 1.0978 | 1 | 1 | 1 |  | Goal (ppm) | Dilution (x) | C_Cr (ppm) | C_actual (ppm)
Solution | 10.2621 | 10.8325 | 1 | 10 | 1 |  | 10 | 460.0676 | 0.1216425 | 6.082127 |  | NAME | Sample Weight | Stan Weight | HNO3 Weight | Total
Dilution | 46.62472 | 9.867462 | 1 | 10 | 1 | [6 empty] | Blank - 0 | 1.0148 | 0 | 9.0305 | 10.0453
[12 empty] | Blank - 0.5 | 1.0128 | 0.5409 | 8.5209 | 10.0746
[12 empty] | Blank - 1 | 1.0111 | 1.0875 | 8.0351 | 10.1337
[12 empty] | Blank - 1.5 | 1.0106 | 1.5255 | 7.5103 | 10.0464
[12 empty] | Blank - 2 | 1.0011 | 2.0381 | 7.0077 | 10.0469
[12 empty] | Cr1 - 0 | 1.1025 | 0 | 9.1404 | 10.2429
[12 empty] | Cr1 - 0.5 | 1.101 | 0.5415 | 8.5086 | 10.1511
[12 empty] | Cr1 - 1 | 1.1002 | 1.0927 | 8.0395 | 10.2324
[12 empty] | Cr1 - 1.5 | 1.102 | 1.5363 | 7.5003 | 10.1386
[12 empty] | Cr1 - 2 | 1.1034 | 2.0255 | 7.017 | 10.1459

## Randomizer
Column1 | Column2 | Column3 | Column4 | Column5
Sample | Cr1 - 1.5 |  | 3310 | 0.5482021
Sample | Cr1 - 1 |  | 3309 | 0.7433215
Sample | Cr1 - 2 |  | 3311 | 0.3849547
Sample | Cr1 - 0.5 |  | 3308 | 0.9687132
Sample | Cr1 - 0 |  | 3307 | 0.8406505

## Full
Sample | [6 empty] | 52 Cr [ He ]
| Rjct | Data File | Acq. Date-Time | Type | Level | Sample Name | CPS | CPS RSD
| FALSE | 001SMPL.d | ######## | Sample |  | Rinse | 627.38 | 11.5
| FALSE | 002SMPL.d | ######## | Sample |  | Cr1 - 1.5 | 112707.5 | 4.6
| FALSE | 003SMPL.d | ######## | Sample |  | Cr1 - 1 | 83106.51 | 4.9
| FALSE | 004SMPL.d | ######## | Sample |  | Cr1 - 2 | 137761.6 | 2.2
| FALSE | 005SMPL.d | ######## | Sample |  | Cr1 - 0.5 | 45149.11 | 2.8
| FALSE | 006SMPL.d | ######## | Sample |  | Cr1 - 0 | 12071.99 | 4.6
| FALSE | 007SMPL.d | ######## | Sample |  | Rinse | 694.12 | 8.5
| FALSE | 008SMPL.d | ######## | Sample |  | Rinse | 650.74 | 6.7

## Calculations
|  |  | 52 Cr [ He ] |  |  | 52 Cr [ He ]
Name | Sample | Std | CPS | [6 empty] | Cr (ppm)
Cr1 - 0 | 1.1025 | 0 | 12071.99 |  | b = | 12422.35 | Vx = | 1.10182 | Cs = | 0.1419628
Cr1 - 0.5 | 1.101 | 0.5415 | 45149.11 |  | m = | 63257.3
Cr1 - 1 | 1.1002 | 1.0927 | 83106.51
Cr1 - 1.5 | 1.102 | 1.5363 | 112707.5 |  | Cx = | 0.02530213
Cr1 - 2 | 1.1034 | 2.0255 | 137761.6
Sample | 52 Cr [ He ] | Dilution # | 52 | OG Conc (ppm) | 52 Cr %
Cr1_100ppb | 0.02530213 | 460.0676 | 11.64069 | 2798.19 | 0.4160079
Replicate 1
name | mass of sample (g) | mas of std (g) | spiked Sm conc (ppm_sam) | Counts | yhat | ε
zero |  |  | -10 |  | -4903492.7
Sm1 - 0 | 1.1025 | 0 | 0 | 12071.99 | 12353.26 | -281.2717
Sm1 - 0.5 | 1.101 | 0.5415 | 0.06982093 | 45149.11 | 46676.16 | -1527.046
Sm1 - 1 | 1.1002 | 1.0927 | 0.140995 | 83106.51 | 81664.25 | 1442.265
Sm1 - 1.5 | 1.102 | 1.5363 | 0.1979105 | 112707.5 | 109643 | 3064.464
Sm1 - 2 | 1.1034 | 2.0255 | 0.2605996 | 137761.6 | 140460 | -2698.415
|  |  |  | b/counts = | 12353.26 | 21163498.3
|  |  |  | m/(counts/ppm) = | 491584.6
|  |  |  | Cx/ppm = | 0.02512947
|  |  |  | OG Sm mass frac = | 0.004131691
|  |  |  | CrCl2wt.% = | 0.9766%
x-axis units = g_Sm per 1 million grams of diluted sample solution