## Prep
Flask | Sample Name | Solute | Solvent | flask w/ lid | + solvent | + sample | Sample | Total Solution | Mass Frac | PPM | Cr PPM | Sm Standard Preperetion | [5 empty] | Cr Standard Preperetion
B15 | Blank |  | 2% HNO3 | 8.0886 | 35.0207 | 35.0207 | 0 | 26.9321 | 1 | 0 | 0 | Sm ICrtial Concentration |  |  |  | Target Concentration |  | Cr ICrtial Concentration |  |  |  | Target Concentration
B18 | Cr 1 |  | 2% HNO3 | 8.1373 | 35.0733 | 35.1292 | 0.0559 | 19.9772 | 1 | 2798.19 | 55.9638 | 1000 | ppm |  |  | 0.01 | ppm | 1002 | ppm |  |  | 0.01 | ppm
Blank |  |  |  | Final | [8 empty] | 1000
Sample | 1 | 1 | 1 | 1 | 1 |  | Goal (ppm) | Dilution (x) | C_Cr (ppm) | C_actual (ppm) |  | Sample | 0.1 | 0.1 |  |  |  | Sample | 0.05 | 0.05 | 1
Solution | 10 | 1 | 1 | 10 | 1 |  | 10 | 10 | 0 | 0 |  | Solution | 10 | 10 |  | Dilution(x) |  | Solution | 10 | 12 | 1 |  | P. Dilution(x) | Dilution (x)
Dilution | 10 | 1 | 1 | 10 | 1 | [6 empty] | Dilution | 100 | 100 |  | 10000 |  | Dilution | 200 | 240 | 1 |  | 200 | 240
[12 empty] | Final Concentration | 0.1 | ppm |  |  |  | Partial Conc | 5.01 | ppm
Cr 1 |  |  |  | Final | [13 empty] | Final Conc | 0.020875 | ppm
Sample | 0.1095 | 0.2163 | 1 | 1 | 1 |  | Goal (ppm) | Dilution (x) | C_Cr (ppm) | C_actual (ppm)
Solution | 10.716 | 10.5872 | 1 | 10 | 1 |  | 10 | 4790.085 | 0.01168326 | 0.5841629 |  | NAME | Sample Weight | Stan Weight | HNO3 Weight | Total
Dilution | 97.86301 | 48.94683 | 1 | 10 | 1 | [6 empty] | Blank - 0 | 1.0148 | 0 | 9.0305 | 10.0453
[12 empty] | Blank - 0.5 | 1.0128 | 0.5409 | 8.5209 | 10.0746
[12 empty] | Blank - 1 | 1.0111 | 1.0875 | 8.0351 | 10.1337
[12 empty] | Blank - 1.5 | 1.0106 | 1.5255 | 7.5103 | 10.0464
[12 empty] | Blank - 2 | 1.0011 | 2.0381 | 7.0077 | 10.0469
[12 empty] | Cr1 - 0 | 1.1021 | 0 | 9.2786 | 10.3807
[12 empty] | Cr1 - 0.5 | 1.0992 | 0.521 | 8.5132 | 10.1334
[12 empty] | Cr1 - 1 | 1.1031 | 1.0886 | 8.0249 | 10.2166
[12 empty] | Cr1 - 1.5 | 1.1008 | 1.5045 | 7.5091 | 10.1144
[12 empty] | Cr1 - 2 | 1.1015 | 2.1776 | 7.0398 | 10.3189

## Randomizer
Column1 | Column2 | Column3 | Column4 | Column5
Sample | Cr1 - 1.5 |  | 3305 | 0.258699
Sample | Cr1 - 1 |  | 3304 | 0.911354
Sample | Cr1 - 0.5 |  | 3303 | 0.1662416
Sample | Cr1 - 0 |  | 3302 | 0.9170575
Sample | Cr1 - 2 |  | 3306 | 0.7361593

## Full
Sample | [6 empty] | 52 Cr [ He ]
| Rjct | Data File | Acq. Date-Time | Type | Level | Sample Name | CPS | CPS RSD
| FALSE | 001SMPL.d | ######## | Sample |  | Rinse | 627.38 | 9.6
| FALSE | 002SMPL.d | ######## | Sample |  | Cr1 - 1.5 | 16260.95 | 3.3
52 Cr [ He ] : CPS RSD value = 8.32 is over the allowed maximum = 5.00 | FALSE | 003SMPL.d | ######## | Sample |  | Cr1 - 1 | 13561.68 | 8.3
| FALSE | 004SMPL.d | ######## | Sample |  | Cr1 - 0.5 | 7767.38 | 2.5
| FALSE | 005SMPL.d | ######## | Sample |  | Cr1 - 0 | 2506.34 | 5.2
| FALSE | 006SMPL.d | ######## | Sample |  | Cr1 - 2 | 24405.07 | 3.6
| FALSE | 007SMPL.d | ######## | Sample |  | Rinse | 737.51 | 5.5
| FALSE | 008SMPL.d | ######## | Sample |  | Rinse | 634.05 | 13.2

## Calculations
|  |  | 52 Cr [ He ] |  |  | 52 Cr [ He ]
Name | Sample | Std | CPS | [6 empty] | Cr (ppm)
Cr1 - 0 | 1.1021 | 0 | 2506.34 |  | b = | 2487.258 | Vx = | 1.10134 | Cs = | 0.020875
Cr1 - 0.5 | 1.0992 | 0.521 | 7767.38 |  | m = | 9839.018
Cr1 - 1 | 1.1031 | 1.0886 | 13561.68
Cr1 - 1.5 | 1.1008 | 1.5045 | 16260.95 |  | Cx = | 0.004791528
Cr1 - 2 | 1.1015 | 2.1776 | 24405.07
Sample | 52 Cr [ He ] | Dilution # | 52 | OG Conc (ppm) | 52 Cr %
Cr1_10ppb | 0.004791528 | 4790.085 | 22.95183 | 2798.19 | 0.8202383
Replicate 1
name | mass of sample (g) | mas of std (g) | spiked Sm conc (ppb_sam) | Counts | yhat | ε
zero |  |  | -10 |  | -2705.697
Sm1 - 0 | 1.1021 | 0 | 0 | 2506.34 | 2486.116 | 20.22443
Sm1 - 0.5 | 1.0992 | 0.521 | 9.894355 | 7767.38 | 7623.079 | 144.3008
Sm1 - 1 | 1.1031 | 1.0886 | 20.6006 | 13561.68 | 13181.56 | 380.1177
Sm1 - 1.5 | 1.1008 | 1.5045 | 28.53056 | 16260.95 | 17298.65 | -1037.696
Sm1 - 2 | 1.1015 | 2.1776 | 41.26863 | 24405.07 | 23912.02 | 493.0535
|  |  |  | b/counts = | 2486.116 | 1485636.0
|  |  |  | m/(counts/ppb) = | 519.1813
|  |  |  | Cx/ppb = | 4.788531
|  |  |  | OG Sm mass frac = | 0.008197252
|  |  |  | CrCl2wt.% = | 1.938%
x-axis units = g_Sm per 1 billion grams of diluted sample solution