## Prep
Flask | Sample Name | Solute | Solvent | flask w/ lid | + solvent | + sample | Sample | Total Solution | Mass Frac | PPM | Cr PPM | Sm Standard Preperetion | [5 empty] | Cr Standard Preperetion
B15 | Blank |  | 2% HNO3 | 8.0886 | 35.0207 | 35.0207 | 0 | 26.9321 | 1 | 0 | 0 | Sm ICrtial Concentration |  |  |  | Target Concentration |  | Cr ICrtial Concentration |  |  |  | Target Concentration
B18 | Cr 1 |  | 2% HNO3 | 8.1373 | 35.0733 | 35.1292 | 0.0559 | 19.9772 | 1 | 2798.19 | 55.9638 | 1000 | ppm |  |  | 0.01 | ppm | 1002 | ppm |  |  | 11 | ppm
Blank |  |  |  | Final | [8 empty] | 1000
Sample | 1 | 1 | 1 | 1 | 1 |  | Goal (ppm) | Dilution (x) | C_Cr (ppm) | C_actual (ppm) |  | Sample | 0.1 | 0.1 |  |  |  | Sample | 1 | 1.4 | 1
Solution | 10 | 1 | 1 | 10 | 1 |  | 10 | 10 | 0 | 0 |  | Solution | 10 | 10 |  | Dilution(x) |  | Solution | 10 | 12 | 1 |  | P. Dilution(x) | Dilution (x)
Dilution | 10 | 1 | 1 | 10 | 1 | [6 empty] | Dilution | 100 | 100 |  | 10000 |  | Dilution | 10 | 8.571429 | 1 |  | 10 | 8.571429
[12 empty] | Final Concentration | 0.1 | ppm |  |  |  | Partial Conc | 100.2 | ppm
Cr 1 |  |  |  | Final | [13 empty] | Final Conc | 11.69 | ppm
Sample | 2.2235 | 2.2224 | 1 | 1 | 1 |  | Goal (ppm) | Dilution (x) | C_Cr (ppm) | C_actual (ppm)
Solution | 3.1817 | 7.4903 | 1 | 10 | 1 |  | 10 | 4.822798 | 11.60401 | 580.2005 |  | NAME | Sample Weight | Stan Weight | HNO3 Weight | Total
Dilution | 1.430942 | 3.370365 | 1 | 10 | 1 | [6 empty] | Blank - 0 | 1.0148 | 0 | 9.0305 | 10.0453
[12 empty] | Blank - 0.5 | 1.0128 | 0.5409 | 8.5209 | 10.0746
[12 empty] | Blank - 1 | 1.0111 | 1.0875 | 8.0351 | 10.1337
[12 empty] | Blank - 1.5 | 1.0106 | 1.5255 | 7.5103 | 10.0464
[12 empty] | Blank - 2 | 1.0011 | 2.0381 | 7.0077 | 10.0469
[12 empty] | Cr1 - 0 | 1.1029 | 0 | 9.0594 | 10.1623
[12 empty] | Cr1 - 0.5 | 1.1071 | 0.5428 | 8.55 | 10.1999
[12 empty] | Cr1 - 1 | 1.1046 | 1.0895 | 8.0137 | 10.2078
[12 empty] | Cr1 - 1.5 | 1.1055 | 1.5213 | 7.5903 | 10.2171
[12 empty] | Cr1 - 2 | 1.1053 | 2.0445 | 7.0023 | 10.1521

## Randomizer
Column1 | Column2 | Column3 | Column4 | Column5
Sample | Cr1 - 0 |  | 3405 | 0.7315159
Sample | Cr1 - 0.5 |  | 3406 | 0.5076355
Sample | Cr1 - 2 |  | 3409 | 0.7379817
Sample | Cr1 - 1.5 |  | 3408 | 0.9003497
Sample | Cr1 - 1 |  | 3407 | 0.8949999

## Full
Sample | [6 empty] | 52 Cr [ He ]
| Rjct | Data File | Acq. Date-Time | Type | Level | Sample Name | CPS | CPS RSD
| FALSE | 001SMPL.d | ######## | Sample |  | Rinse | 664.09 | 17.6
52 Cr [ He ] : CPS RSD value = 7.22 is over the allowed maximum = 5.00 | FALSE | 002SMPL.d | ######## | Sample |  | Cr1 - 0 | 1009699 | 7.2
| FALSE | 003SMPL.d | ######## | Sample |  | Cr1 - 0.5 | 3411025 | 1.4
| FALSE | 004SMPL.d | ######## | Sample |  | Cr1 - 2 | 10449855 | 2.2
| FALSE | 005SMPL.d | ######## | Sample |  | Cr1 - 1.5 | 8128699 | 3.3
| FALSE | 006SMPL.d | ######## | Sample |  | Cr1 - 1 | 6567626 | 5
| FALSE | 007SMPL.d | ######## | Sample |  | Rinse | 944.42 | 4.4
| FALSE | 008SMPL.d | ######## | Sample |  | Rinse | 810.92 | 8.9

## Calculations
|  |  | 52 Cr [ He ] |  |  | 52 Cr [ He ]
Name | Sample | Std | CPS | [6 empty] | Cr (ppm)
Cr1 - 0 | 1.1029 | 0 | 1009699 |  | b = | 1062961.1 | Vx = | 1.10508 | Cs = | 11.69
Cr1 - 0.5 | 1.1071 | 0.5428 | 3411025 |  | m = | 4665569.8
Cr1 - 1 | 1.1046 | 1.0895 | 6567626
Cr1 - 1.5 | 1.1055 | 1.5213 | 8128699 |  | Cx = | 2.410091
Cr1 - 2 | 1.1053 | 2.0445 | 10449855
Sample | 52 Cr [ He ] | Dilution # | 52 | OG Conc (ppm) | 52 Cr %
Cr1_10ppm | 2.410091 | 4.822798 | 11.62338 | 2798.19 | 0.4153893
Replicate 1
name | mass of sample (g) | mas of std (g) | spiked Sm conc (ppm_sam) | Counts | yhat | ε
zero |  |  | -10 |  | -3347045.7
Sm1 - 0 | 1.1029 | 0 | 0 | 1009699 | 1063868.0 | -54169.05
Sm1 - 0.5 | 1.1071 | 0.5428 | 5.731489 | 3411025 | 3591978.6 | -180953.6
Sm1 - 1 | 1.1046 | 1.0895 | 11.5302 | 6567626 | 6149738.3 | 417887.7
Sm1 - 1.5 | 1.1055 | 1.5213 | 16.08684 | 8128699 | 8159632.6 | -30933.65
Sm1 - 2 | 1.1053 | 2.0445 | 21.62327 | 10449855 | 10601707.9 | -151852.9
|  |  |  | b/counts = | 1063868.0 | 234324828350.8
|  |  |  | m/(counts/ppm) = | 441091.4
|  |  |  | Cx/ppm = | 2.411899
|  |  |  | OG Sm mass frac = | 0.00415701
|  |  |  | CrCl2wt.% = | 0.9826%
x-axis units = g_Sm per 1 million grams of diluted sample solution