## Prep
Flask | Sample Name | Solute | Solvent | flask w/ lid | + solvent | + sample | Sample | Total Solution | Mass Frac | PPM | Cr PPM | Sm Standard Preperetion | [5 empty] | Cr Standard Preperetion
B15 | Blank |  | 2% HNO3 | 8.0886 | 35.0207 | 35.0207 | 0 | 26.9321 | 1 | 0 | 0 | Sm ICrtial Concentration |  |  |  | Target Concentration |  | Cr Initial Concentration |  |  |  | Target Concentration
B18 | Cr 1 |  | 2% HNO3 | 8.1373 | 35.0733 | 35.1292 | 0.0559 | 19.9772 | 1 | 2798.19 | 55.9638 | 1000 | ppm |  |  | 0.01 | ppm | 1002 | ppm |  |  | 1 | ppm
Blank |  |  |  | Final | [8 empty] | 1000
Sample | 1 | 1 | 1 | 1 | 1 |  | Goal (ppm) | Dilution (x) | C_Cr (ppm) | C_actual (ppm) |  | Sample | 0.1 | 0.1 |  |  |  | Sample | 0.1454 | 1.0906 | 1
Solution | 10 | 1 | 1 | 10 | 1 |  | 10 | 10 | 0 | 0 |  | Solution | 10 | 10 |  | Dilution(x) |  | Solution | 10.0909 | 12.0345 | 1 |  | P. Dilution(x) | Dilution (x)
Dilution | 10 | 1 | 1 | 10 | 1 | [6 empty] | Dilution | 100 | 100 |  | 10000 |  | Dilution | 69.40096 | 11.03475 | 1 |  | 69.40096 | 11.03475
[12 empty] | Final Concentration | 0.1 | ppm |  |  |  | Partial Conc | 14.43784 | ppm
Cr 1 |  |  |  | Final | [13 empty] | Final Conc | 1.308397 | ppm
Sample | 1.112 | 2.2128 | 1 | 1 | 1 |  | Goal (ppm) | Dilution (x) | C_Cr (ppm) | C_actual (ppm)
Solution | 10.712 | 10.1044 | 1 | 10 | 1 |  | 10 | 43.98799 | 1.272252 | 63.61259 |  | NAME | Sample Weight | Stan Weight | HNO3 Weight | Total
Dilution | 9.633094 | 4.566341 | 1 | 10 | 1 | [6 empty] | Blank - 0 | 1.0148 | 0 | 9.0305 | 10.0453
[12 empty] | Blank - 0.5 | 1.0128 | 0.5409 | 8.5209 | 10.0746
[12 empty] | Blank - 1 | 1.0111 | 1.0875 | 8.0351 | 10.1337
[12 empty] | Blank - 1.5 | 1.0106 | 1.5255 | 7.5103 | 10.0464
[12 empty] | Blank - 2 | 1.0011 | 2.0381 | 7.0077 | 10.0469
[12 empty] | Cr1 - 0 | 1.1003 | 0 | 9.0538 | 10.1541
[12 empty] | Cr1 - 0.5 | 1.0981 | 0.5409 | 8.5402 | 10.1792
[12 empty] | Cr1 - 1 | 1.101 | 1.0456 | 8.0189 | 10.1655
[12 empty] | Cr1 - 1.5 | 1.0982 | 1.51 | 7.512 | 10.1202
[12 empty] | Cr1 - 2 | 1.0988 | 2.0432 | 7.0765 | 10.2185

## Randomizer
Column1 | Column2 | Column3 | Column4 | Column5
Sample | Cr1 - 1.5 |  | 3403 | 0.6156493
Sample | Cr1 - 0.5 |  | 3401 | 0.1654994
Sample | Cr1 - 2 |  | 3404 | 0.2442631
Sample | Cr1 - 1 |  | 3402 | 0.2090114
Sample | Cr1 - 0 |  | 3312 | 0.2101196

## Full
Sample | [6 empty] | 52 Cr [ He ]
| Rjct | Data File | Acq. Date-Time | Type | Level | Sample Name | CPS | CPS RSD
| FALSE | 001SMPL.d | ######## | Sample |  | Rinse | 627.38 | 30.1
52 Cr [ He ] : CPS RSD value = 5.22 is over the allowed maximum = 5.00 | FALSE | 002SMPL.d | ######## | Sample |  | Cr1 - 1.5 | 969004.6 | 5.2
| FALSE | 003SMPL.d | ######## | Sample |  | Cr1 - 0.5 | 442339.8 | 3.7
| FALSE | 004SMPL.d | ######## | Sample |  | Cr1 - 2 | 1238574 | 1.6
| FALSE | 005SMPL.d | ######## | Sample |  | Cr1 - 1 | 701155.5 | 1.2
| FALSE | 006SMPL.d | ######## | Sample |  | Cr1 - 0 | 106366.7 | 2.9
| FALSE | 007SMPL.d | ######## | Sample |  | Rinse | 687.44 | 16.2
| FALSE | 008SMPL.d | ######## | Sample |  | Rinse | 750.87 | 2.7

## Calculations
|  |  | 52 Cr [ He ] |  |  | 52 Cr [ He ]
Name | Sample | Std | CPS | [6 empty] | Cr (ppm)
Cr1 - 0 | 1.1003 | 0 | 106366.7 |  | b = | 123839.5 | Vx = | 1.09928 | Cs = | 1.308397
Cr1 - 0.5 | 1.0981 | 0.5409 | 442339.8 |  | m = | 552219.6
Cr1 - 1 | 1.101 | 1.0456 | 701155.5
Cr1 - 1.5 | 1.0982 | 1.51 | 969004.6 |  | Cx = | 0.2669185
Cr1 - 2 | 1.0988 | 2.0432 | 1238574
Sample | 52 Cr [ He ] | Dilution # | 52 | OG Conc (ppm) | 52 Cr %
Cr1_1ppm | 0.2669185 | 43.98799 | 11.74121 | 2798.19 | 0.4196001
Replicate 1
name | mass of sample (g) | mas of std (g) | spiked Sm conc (ppm_sam) | Counts | yhat | ε
zero |  |  | -10 |  | -4513288.7
Sm1 - 0 | 1.1003 | 0 | 0 | 106366.7 | 123978.3 | -17611.59
Sm1 - 0.5 | 1.0981 | 0.5409 | 0.6444879 | 442339.8 | 422844.5 | 19495.27
Sm1 - 1 | 1.101 | 1.0456 | 1.242562 | 701155.5 | 700187.3 | 968.2247
Sm1 - 1.5 | 1.0982 | 1.51 | 1.799017 | 969004.6 | 958230.3 | 10774.27
Sm1 - 2 | 1.0988 | 2.0432 | 2.432943 | 1238574 | 1252198.8 | -13624.82
|  |  |  | b/counts = | 123978.3 | 992891768.5
|  |  |  | m/(counts/ppm) = | 463726.7
|  |  |  | Cx/ppm = | 0.2673521
|  |  |  | OG Sm mass frac = | 0.004202817
|  |  |  | CrCl2wt.% = | 0.9934%
x-axis units = g_Sm per 1 million grams of diluted sample solution