## Prep
Flask | Sample Name | Solute | Solvent | flask w/ lid | + solvent | + sample | Sample | Total Solution | Mass Frac | PPM | Sm PPM | Sm Standard Preperetion | [5 empty] | Cr Standard Preperetion
B15 | Blank |  | 2% HNO3 | 8.0886 | 35.0207 | 35.0207 | 0 | 26.9321 | 1 | 0 | 0 | Sm ISmtial Concentration |  |  |  | Target Concentration |  | Cr ISmtial Concentration |  |  |  | Target Concentration
B16 | Sm 1 |  | 2% HNO3 | 8.1151 | 35.0597 | 35.1671 | 0.1074 | 20.0261 | 1 | 5363.001 | 107.26 | 1000 | ppm |  |  | 0.1 | ppm | 1002 | ppm |  |  | 0.1 | ppm
Blank |  |  |  | Final | [8 empty] | 1000
Sample | 1 | 1 | 1 | 1 | 1 |  | Goal (ppm) | Dilution (x) | C_Sm (ppm) | C_actual (ppm) |  | Sample | 0.0986 | 0.1373 |  |  |  | Sample | 0.1 | 0.1 | 1
Solution | 10 | 1 | 1 | 10 | 1 |  | 10 | 10 | 0 | 0 |  | Solution | 10.1312 | 12.1155 |  | Dilution(x) |  | Solution | 10 | 10 | 1 |  | P. Dilution(x) | Dilution (x)
Dilution | 10 | 1 | 1 | 10 | 1 | [6 empty] | Dilution | 102.7505 | 88.24108 |  | 9066.816 |  | Dilution | 100 | 100 | 1 |  | 100 | 100
[12 empty] | Final Concentration | 0.1102923 | ppm |  |  |  | Partial Conc | 10.02 | ppm
Sm 1 |  |  |  | Final | [13 empty] | Final Conc | 0.1002 | ppm
Sample | 0.3999 | 0.2501 | 1 | 1 | 1 |  | Goal (ppm) | Dilution (x) | C_Sm (ppm) | C_actual (ppm)
Solution | 10.0375 | 10.0136 | 1 | 10 | 1 |  | 10 | 1004.964 | 0.1067302 | 5.336508 |  | NAME | Sample Weight | Stan Weight | HNO3 Weight | Total
Dilution | 25.10003 | 40.03838 | 1 | 10 | 1 | [6 empty] | Blank - 0 | 1.0148 | 0 | 9.0305 | 10.0453
[12 empty] | Blank - 0.5 | 1.0128 | 0.5409 | 8.5209 | 10.0746
[12 empty] | Blank - 1 | 1.0111 | 1.0875 | 8.0351 | 10.1337
[12 empty] | Blank - 1.5 | 1.0106 | 1.5255 | 7.5103 | 10.0464
[12 empty] | Blank - 2 | 1.0011 | 2.0381 | 7.0077 | 10.0469
[12 empty] | Sm1 - 0 | 1.0098 | 0 | 9.0058 | 10.0156
[12 empty] | Sm1 - 0.5 | 1.0074 | 0.5447 | 8.5067 | 10.0588
[12 empty] | Sm1 - 1 | 1.0085 | 1.0947 | 8.0073 | 10.1105
[12 empty] | Sm1 - 1.5 | 1.0073 | 1.5449 | 7.5136 | 10.0658
[12 empty] | Sm1 - 2 | 1.0078 | 2.0179 | 7.0199 | 10.0456

## Randomizer
Column1 | Column2 | Column3 | Column4 | Column5
Sample | Sm1 - 1.5 |  | 3202 | 0.1109494
Sample | Sm1 - 0.5 |  | 3112 | 0.9174701
Sample | Sm1 - 2 |  | 3203 | 0.6368219
Sample | Sm1 - 1 |  | 3201 | 0.07543932
Sample | Sm1 - 0 |  | 3111 | 0.6769479

## Full
Sample | [6 empty] | 147 Sm [ He ] |  | 148 Sm [ He ] |  | 152 Sm [ He ]
| Rjct | Data File | Acq. Date-Time | Type | Level | Sample Name | CPS | CPS RSD | CPS | CPS RSD | CPS | CPS RSD
| FALSE | 001SMPL.d | 2024-11-15 15:48 | Sample |  | Rinse | 0 | N/A | 3.34 | 173.2 | 3.34 | 173.2
| FALSE | 002SMPL.d | 2024-11-15 15:50 | Sample |  | Sm1 - 1.5 | 63911.49 | 0.7 | 48472.62 | 1.4 | 126909.97 | 0.9
| FALSE | 003SMPL.d | 2024-11-15 15:52 | Sample |  | Sm1 - 0.5 | 30877.13 | 0.2 | 23854.85 | 2.4 | 62604.5 | 1
| FALSE | 004SMPL.d | 2024-11-15 15:55 | Sample |  | Sm1 - 2 | 78577.15 | 0.2 | 61387.3 | 2.3 | 159931.73 | 1.4
| FALSE | 005SMPL.d | 2024-11-15 15:57 | Sample |  | Sm1 - 1 | 46572.98 | 2.9 | 36651.43 | 1.2 | 93436.34 | 0.7
| FALSE | 006SMPL.d | 2024-11-15 15:59 | Sample |  | Sm1 - 0 | 7997.99 | 2.8 | 5861.21 | 3.6 | 15122.27 | 3.3
| FALSE | 007SMPL.d | 2024-11-15 16:01 | Sample |  | Rinse | 0 | N/A | 3.34 | 173.2 | 0 | N/A
| FALSE | 008SMPL.d | 2024-11-15 16:03 | Sample |  | Rinse | 0 | N/A | 3.34 | 173.2 | 0 | N/A

## Calculations
|  |  | 147 Sm [ He ] | 148 Sm [ He ] | 152 Sm [ He ] |  |  | 147 Sm [ He ] |  | 148 Sm [ He ] |  | 152 Sm [ He ]
Name | Sample | Std | CPS | CPS2 | CPS3 | [10 empty] | Sm (ppm)
Sm1 - 0 | 1.0098 | 0 | 7997.99 | 5861.21 | 15122.27 |  | b = | 9578.929 |  | 7190.287 |  | 18455.07 | Vx = | 1.00816 | Cs = | 0.1102923
Sm1 - 0.5 | 1.0074 | 0.5447 | 30877.13 | 23854.85 | 62604.5 |  | m = | 34608.84 |  | 26964.74 |  | 70302.84
Sm1 - 1 | 1.0085 | 1.0947 | 46572.98 | 36651.43 | 93436.34
Sm1 - 1.5 | 1.0073 | 1.5449 | 63911.49 | 48472.62 | 126909.97 |  | Cx = | 0.03027929 |  | 0.02917197 |  | 0.02871829
Sm1 - 2 | 1.0078 | 2.0179 | 78577.15 | 61387.3 | 159931.73
Sample | 147 Sm [ He ] | 148 Sm [ He ] | 152 Sm [ He ] | Dilution # | 147 | 148 | 152 | OG Conc (ppm) | 147 Sm % | 148 Sm% | 152 Sm%
Sm1_100ppb | 0.03027929 | 0.02917197 | 0.02871829 | 1004.964 | 30.42961 | 29.31679 | 28.86086 | 5363.001 | 0.5673989 | 0.546649 | 0.5381476
|  |  |  | Replicate 1 |  |  | Replicate 2 |  |  | Replicate 3
name | mass of sample (g) | mas of std (g) | spiked Sm conc (ppm_sam) | Counts | yhat | ε | Counts | yhat | ε | Counts | yhat | ε
zero |  |  | -100 |  | -31612043.3 |  |  | -24629667.0 |  |  | -64215885.3
Sm1 - 0 | 1.0098 | 0 | 0 | 7997.99 | 9580.018 | -1582.028 | 5861.21 | 7191.656 | -1330.446 | 15122.27 | 18457.75 | -3335.476
Sm1 - 0.5 | 1.0074 | 0.5447 | 0.05963492 | 30877.13 | 28437.55 | 2439.582 | 23854.85 | 21883.83 | 1971.023 | 62604.5 | 56763.85 | 5840.654
Sm1 - 1 | 1.0085 | 1.0947 | 0.1197194 | 46572.98 | 47437.23 | -864.2472 | 36651.43 | 36686.75 | -35.31916 | 93436.34 | 95358.7 | -1922.359
Sm1 - 1.5 | 1.0073 | 1.5449 | 0.1691557 | 63911.49 | 63069.81 | 841.6787 | 48472.62 | 48866.32 | -393.6989 | 126909.97 | 127113.8 | -203.8594
Sm1 - 2 | 1.0078 | 2.0179 | 0.2208363 | 78577.15 | 79412.05 | -834.898 | 61387.3 | 61598.79 | -211.4891 | 159931.73 | 160310.5 | -378.7772
|  |  |  | b/counts = | 9580.018 | 10606773.5 | b/counts = | 7191.656 | 5855990.7 | b/counts = | 18457.75 | 49119136.9
|  |  |  | m/(counts/ppm) = | 316216.2 |  | m/(counts/ppm) = | 246368.6 |  | m/(counts/ppm) = | 642343.4
|  |  |  | Cx/ppb = | 0.03029578 |  | Cx/ppb = | 0.02919064 |  | Cx/ppb = | 0.02873501
|  |  |  | OG Sm mass frac = | 0.005677079 |  | OG Sm mass frac = | 0.005469988 |  | OG Sm mass frac = | 0.005384609
|  |  |  | SmCl3 wt.% = | 0.9694% |  | SmCl3 wt.% = | 0.9341% |  | SmCl3 wt.% = | 0.9195%
0.941%
x-axis units = g_Sm per 1 billion grams of diluted sample solution