## Prep
Flask | Sample Name | Solute | Solvent | flask w/ lid | + solvent | + sample | Sample | Total Solution | Mass Frac | PPM | Sm PPM | Sm Standard Preperetion | [5 empty] | Cr Standard Preperetion
B15 | Blank |  | 2% HNO3 | 8.0886 | 35.0207 | 35.0207 | 0 | 26.9321 | 1 | 0 | 0 | Sm ISmtial Concentration |  |  |  | Target Concentration |  | Cr ISmtial Concentration |  |  |  | Target Concentration
B16 | Sm 1 |  | 2% HNO3 | 8.1151 | 35.0597 | 35.1671 | 0.1074 | 20.0261 | 1 | 5363.001 | 107.26 | 1000 | ppm |  |  | 0.015 | ppm | 1002 | ppm |  |  | 0.1 | ppm
Blank |  |  |  | Final | [8 empty] | 1000
Sample | 1.055 | 1.0229 | 1 | 1 | 1 |  | Goal (ppm) | Dilution (x) | C_Sm (ppm) | C_actual (ppm) |  | Sample | 0.0494 | 0.0546 |  |  |  | Sample | 0.1 | 0.1 | 1
Solution | 10.1019 | 9.9325 | 1 | 10 | 1 |  | 10 | 10 | 0 | 0 |  | Solution | 7.0169 | 16.1429 |  | Dilution(x) |  | Solution | 10 | 10 | 1 |  | P. Dilution(x) | Dilution (x)
Dilution | 10 | 1 | 1 | 10 | 1 | [6 empty] | Dilution | 142.0425 | 295.6575 |  | 41995.93 |  | Dilution | 100 | 100 | 1 |  | 100 | 100
[12 empty] | Final Concentration | 0.02381183 | ppm |  |  |  | Partial Conc | 10.02 | ppm
Sm 1 |  |  |  | Final | [8 empty] | 23.81183 |  |  |  |  | Final Conc | 0.1002 | ppm
Sample | 0.1045 | 0.1479 | 1 | 1 | 1 |  | Goal (ppm) | Dilution (x) | C_Sm (ppm) | C_actual (ppm)
Solution | 10.9279 | 11.0497 | 1 | 10 | 1 |  | 10 | 7812.729 | 0.01372888 | 0.6864441 |  | NAME | Sample Weight | Stan Weight | HNO3 Weight | Total
Dilution | 104.5732 | 74.71062 | 1 | 10 | 1 | [6 empty] | Blank - 0 | 1.0148 | 0 | 9.0305 | 10.0453
[12 empty] | Blank - 0.5 | 1.0128 | 0.5409 | 8.5209 | 10.0746
[12 empty] | Blank - 1 | 1.0111 | 1.0875 | 8.0351 | 10.1337
[12 empty] | Blank - 1.5 | 1.0106 | 1.5255 | 7.5103 | 10.0464
[12 empty] | Blank - 2 | 1.0011 | 2.0381 | 7.0077 | 10.0469
[12 empty] | Sm1 - 0 | 1.0123 | 0 | 9.0441 | 10.0564
[12 empty] | Sm1 - 0.5 | 1.0075 | 0.5425 | 8.5058 | 10.0558
[12 empty] | Sm1 - 1 | 1.0106 | 1.0917 | 8.0273 | 10.1296
[12 empty] | Sm1 - 1.5 | 1.011 | 1.5384 | 7.4975 | 10.0469
[12 empty] | Sm1 - 2 | 1.0104 | 2.0629 | 7.0072 | 10.0805
0.6864441

## Randomizer
Column1 | Column2 | Column3 | Column4 | Column5
Sample | Blank - 0.5 |  | 3102 | 0.4046632
Sample | Blank - 2 |  | 3105 | 0.8030733
Sample | Sm1 - 1 |  | 3108 | 0.4366993
Sample | Sm1 - 0 |  | 3106 | 0.8225236
Sample | Sm1 - 1.5 |  | 3109 | 0.8666231
Sample | Sm1 - 0.5 |  | 3107 | 0.272931
Sample | Sm1 - 2 |  | 3110 | 0.5866491
Sample | Blank - 0 |  | 3101 | 0.3456838
Sample | Blank - 1 |  | 3103 | 0.7875512
Sample | Blank - 1.5 |  | 3104 | 0.3705816

## Full
Sample | [6 empty] | 147 Sm [ He ] |  | 148 Sm [ He ] |  | 152 Sm [ He ]
| Rjct | Data File | Acq. Date-Time | Type | Level | Sample Name | CPS | CPS RSD | CPS | CPS RSD | CPS | CPS RSD
| FALSE | 001SMPL.d | ######## | Sample |  | Rinse | 0 | N/A | 0 | N/A | 3.34 | 173.2
| FALSE | 002SMPL.d | ######## | Sample |  | Rinse | 0 | N/A | 3.34 | 173.2 | 0 | N/A
| FALSE | 003_SSD.d | ######## | SQStd |  | Semi Standard | 32168.59 | 1.2 | 37749.14 | 1.5 | 64737.43 | 2
| FALSE | 004SMPL.d | ######## | Sample |  | Blank - 0.5 | 3394.23 | 2.4 | 2656.59 | 2.6 | 6772.68 | 2.5
148 Sm [ He ] : CPS RSD value = 6.60 is over the allowed maximum = 5.00 | FALSE | 005SMPL.d | ######## | Sample |  | Blank - 2 | 15747.04 | 0.6 | 12028.93 | 6.6 | 31074.84 | 3.1
| FALSE | 006SMPL.d | ######## | Sample |  | Sm1 - 1 | 9978.23 | 4.3 | 7897.95 | 4.1 | 20027.41 | 1.7
| FALSE | 007SMPL.d | ######## | Sample |  | Sm1 - 0 | 674.1 | 9 | 473.88 | 6.5 | 1361.59 | 1.5
147 Sm [ He ] : CPS RSD value = 5.13 is over the allowed maximum = 5.00 | FALSE | 008SMPL.d | ######## | Sample |  | Sm1 - 1.5 | 12803.84 | 5.1 | 9958.26 | 0.3 | 26359.02 | 1.6
| FALSE | 009SMPL.d | ######## | Sample |  | Rinse | 3.34 | 173.2 | 3.34 | 173.2 | 6.67 | 86.6
| FALSE | 010SMPL.d | ######## | Sample |  | Sm1 - 0.5 | 5834.45 | 4.7 | 4178.66 | 6.2 | 11544.52 | 5
| FALSE | 011SMPL.d | ######## | Sample |  | Sm1 - 2 | 15506.44 | 1.9 | 11668.34 | 1.2 | 30699.74 | 3.2
| FALSE | 012SMPL.d | ######## | Sample |  | Blank - 0 | 3.34 | 173.2 | 0 | N/A | 0 | N/A
| FALSE | 013SMPL.d | ######## | Sample |  | Blank - 1 | 7580.76 | 5.4 | 5514.01 | 1.9 | 15095.37 | 3.3
| FALSE | 014SMPL.d | ######## | Sample |  | Blank - 1.5 | 9116.69 | 3.9 | 7019.68 | 3.9 | 18192.81 | 2.3
| FALSE | 015SMPL.d | ######## | Sample |  | Rinse | 0 | N/A | 10.01 | 0 | 0 | N/A
| FALSE | 016SMPL.d | ######## | Sample |  | Rinse | 0 | N/A | 6.67 | 86.6 | 0 | N/A

## Calculations
|  |  | 147 Sm [ He ] | 148 Sm [ He ] | 152 Sm [ He ] |  |  |  | 147 Sm [ He ] |  | 148 Sm [ He ] |  | 152 Sm [ He ]
Name | Sample | Std | CPS | CPS2 | CPS3 | [12 empty] | Sm (ppm)
Sm1 - 0 | 1.0123 | 0 | 674.1 | 473.88 | 1361.59 |  |  | b/counts = | 1448.977 |  | 1057.114 |  | 2936.539 |  | mass_x = | 1.01036 | Cs = | 0.02381183
Sm1 - 0.5 | 1.0075 | 0.5425 | 5834.45 | 4178.66 | 11544.52 |  |  | m/(counts/g) = | 7172.605 |  | 5518.388 |  | 14384.41
Sm1 - 1 | 1.0106 | 1.0917 | 9978.23 | 7897.95 | 20027.41 |  |  | x-int/g = | -0.2020154 |  | -0.191562 |  | -0.2041473
Sm1 - 1.5 | 1.011 | 1.5384 | 12803.84 | 9958.26 | 26359.02 |  |  | Cx/ppm = | 0.004761033 |  | 0.00451467 |  | 0.004811276
Sm1 - 2 | 1.0104 | 2.0629 | 15506.44 | 11668.34 | 30699.74
| Calculated Cx of diluted sample in ppm |  |  |  | Calculated Cx of undiluted sample in ppm |  |  |  | Mass fraction in original salt sample in %
Sample | 147 Sm [ He ] | 148 Sm [ He ] | 152 Sm [ He ] | Dilution # | 147 | 148 | 152 | OG Conc (ppm) | 147 Sm % | 148 Sm% | 152 Sm% |  | MW Sm = | 150.36
Sm1_10ppb | 0.004761033 | 0.00451467 | 0.004811276 | 7812.729 | 37.19666 | 35.27189 | 37.58919 | 5363.001 | 0.6935791 | 0.6576893 | 0.7008984 |  | MW SmCl3 = | 256.76
|  |  |  | Replicate 1 |  |  | Replicate 2 |  |  | Replicate 3
name | mass of sample (g) | mas of std (g) | spiked Sm conc (ppb_sam) | Counts | yhat | ε | Counts | yhat | ε | Counts | yhat | ε
zero |  |  | -10 |  | -1600.356 |  |  | -1288.613 |  |  | -3178.299
Sm1 - 0 | 1.0123 | 0 | 0 | 674.1 | 1444.668 | -770.5678 | 473.88 | 1054.04 | -580.1597 | 1361.59 | 2928.249 | -1566.659
Sm1 - 0.5 | 1.0075 | 0.5425 | 12.82175 | 5834.45 | 5348.923 | 485.5275 | 4178.66 | 4057.731 | 120.9291 | 11544.52 | 10757.91 | 786.6057
Sm1 - 1 | 1.0106 | 1.0917 | 25.72271 | 9978.23 | 9277.295 | 700.9346 | 7897.95 | 7079.977 | 817.9729 | 20027.41 | 18635.95 | 1391.464
Sm1 - 1.5 | 1.011 | 1.5384 | 36.23355 | 12803.84 | 12477.87 | 325.97 | 9958.26 | 9542.3 | 415.9595 | 26359.02 | 25054.44 | 1304.582
Sm1 - 2 | 1.0104 | 2.0629 | 48.61582 | 15506.44 | 16248.3 | -741.8605 | 11668.34 | 12443.04 | -774.6956 | 30699.74 | 32615.73 | -1915.989
|  |  |  | b/counts = | 1444.668 | 1977434.3 | b/counts = | 1054.04 | 1793464.4 | b/counts = | 2928.249 | 10382290.5
|  |  |  | m/(counts/ppb) = | 304.5024 |  | m/(counts/ppb) = | 234.2652 |  | m/(counts/ppb) = | 610.6548
|  |  |  | Cx/ppb = | 4.744356 |  | Cx/ppb = | 4.499343 |  | Cx/ppb = | 4.795261
|  |  |  | OG Sm mass frac = | 0.006911497 |  | OG Sm mass frac = | 0.006554566 |  | OG Sm mass frac = | 0.006985655
|  |  |  | SmCl3 wt.% = | 1.18% |  |  | 1.119% |  |  | 1.193%
1.164%
x-axis units = g_Sm per 1 billion grams of diluted sample solution