## Prep
Flask | Sample Name | Solute | Solvent | flask w/ lid | + solvent | + sample | Sample | Total Solution | Mass Frac | PPM | Sm PPM | Sm Standard Preperetion | [5 empty] | Cr Standard Preperetion
B15 | Blank |  | 2% HNO3 | 8.0886 | 35.0207 | 35.0207 | 0 | 26.9321 | 1 | 0 | 0 | Sm ISmtial Concentration |  |  |  | Target Concentration |  | Cr ISmtial Concentration |  |  |  | Target Concentration
B16 | Sm 1 |  | 2% HNO3 | 8.1151 | 35.0597 | 35.1671 | 0.1074 | 20.0261 | 1 | 5363.001 | 107.26 | 1000 | ppm |  |  | 1 | ppm | 1002 | ppm |  |  | 0.1 | ppm
Blank |  |  |  | Final | [8 empty] | 1000
Sample | 1 | 1 | 1 | 1 | 1 |  | Goal (ppm) | Dilution (x) | C_Sm (ppm) | C_actual (ppm) |  | Sample | 1.0204 | 0.2197 |  |  |  | Sample | 0.1 | 0.1 | 1
Solution | 10 | 1 | 1 | 10 | 1 |  | 10 | 10 | 0 | 0 |  | Solution | 10.0599 | 12.0406 |  | Dilution(x) |  | Solution | 10 | 10 | 1 |  | P. Dilution(x) | Dilution (x)
Dilution | 10 | 1 | 1 | 10 | 1 | [6 empty] | Dilution | 9.858781 | 54.80473 |  | 540.3079 |  | Dilution | 100 | 100 | 1 |  | 100 | 100
[12 empty] | Final Concentration | 1.850797 | ppm |  |  |  | Partial Conc | 10.02 | ppm
Sm 1 |  |  |  | Final | [13 empty] | Final Conc | 0.1002 | ppm
Sample | 1.0093 | 1.0203 | 1 | 1 | 1 |  | Goal (ppm) | Dilution (x) | C_Sm (ppm) | C_actual (ppm)
Solution | 10.0518 | 10.035 | 1 | 10 | 1 |  | 10 | 97.95194 | 1.095027 | 54.75135 |  | NAME | Sample Weight | Stan Weight | HNO3 Weight | Total
Dilution | 9.95918 | 9.835343 | 1 | 10 | 1 | [6 empty] | Blank - 0 | 1.0148 | 0 | 9.0305 | 10.0453
[12 empty] | Blank - 0.5 | 1.0128 | 0.5409 | 8.5209 | 10.0746
[12 empty] | Blank - 1 | 1.0111 | 1.0875 | 8.0351 | 10.1337
[12 empty] | Blank - 1.5 | 1.0106 | 1.5255 | 7.5103 | 10.0464
[12 empty] | Blank - 2 | 1.0011 | 2.0381 | 7.0077 | 10.0469
[12 empty] | Sm1 - 0 | 1.0139 | 0 | 9.0279 | 10.0418
[12 empty] | Sm1 - 0.5 | 1.0113 | 0.5439 | 8.5112 | 10.0664
[12 empty] | Sm1 - 1 | 1.006 | 1.1029 | 8.0289 | 10.1378
[12 empty] | Sm1 - 1.5 | 1.0123 | 1.539 | 7.5032 | 10.0545
[12 empty] | Sm1 - 2 | 1.0106 | 2.0283 | 7.0101 | 10.049

## Randomizer
Column1 | Column2 | Column3 | Column4 | Column5
Sample | Sm1 - 1 |  | 3206 | 0.3965167
Sample | Sm1 - 1.5 |  | 3207 | 0.1430121
Sample | Sm1 - 2 |  | 3208 | 0.5433787
Sample | Sm1 - 0.5 |  | 3205 | 0.887961
Sample | Sm1 - 0 |  | 3204 | 0.2000324

## Full
Sample | [6 empty] | 147 Sm [ He ] |  | 148 Sm [ He ] |  | 152 Sm [ He ]
| Rjct | Data File | Acq. Date-Time | Type | Level | Sample Name | CPS | CPS RSD | CPS | CPS RSD | CPS | CPS RSD
| FALSE | 001SMPL.d | ######## | Sample |  | Rinse | 0 | N/A | 3.34 | 173.2 | 10.01 | 100
| FALSE | 002SMPL.d | ######## | Sample |  | Sm1 - 1 | 93851.9 | 2 | 71871.17 | 0.9 | 185254.7 | 2.3
| FALSE | 003SMPL.d | ######## | Sample |  | Sm1 - 1.5 | 1056104 | 0.1 | 816753.3 | 0.2 | 2096803 | 0.9
| FALSE | 004SMPL.d | ######## | Sample |  | Sm1 - 2 | 1277933 | 1.5 | 996605.6 | 1.5 | 2563380 | 1.2
| FALSE | 005SMPL.d | ######## | Sample |  | Sm1 - 0.5 | 914240.9 | 0.5 | 705879.2 | 0.6 | 1818022 | 0.6
| FALSE | 006SMPL.d | ######## | Sample |  | Sm1 - 0 | 78360.6 | 1.1 | 60947.72 | 2 | 155173.8 | 1.5
| FALSE | 007SMPL.d | ######## | Sample |  | Rinse | 3.34 | 173.2 | 6.67 | 86.6 | 3.34 | 173.2
| FALSE | 008SMPL.d | ######## | Sample |  | Rinse | 3.34 | 173.2 | 3.34 | 173.2 | 13.35 | 43.3

## Calculations
|  |  | 147 Sm [ He ] | 148 Sm [ He ] | 152 Sm [ He ] |  |  | 147 Sm [ He ] |  | 148 Sm [ He ] |  | 152 Sm [ He ]
Name | Sample | Std | CPS | CPS2 | CPS3 | [11 empty] | Sm (ppm)
Sm1 - 0 | 1.0139 | 0 | 78360.6 | 60947.72 | 155173.8 | cnts | b = | 173901.9 |  | 132437.6 |  | 340705.6 |  | Vx = | 1.01082 | Cs = | 1.850797
Sm1 - 0.5 | 1.0113 | 0.5439 | 914240.9 | 705879.2 | 1818022 | cnts/m_std | m = | 489246.7 |  | 381632.3 |  | 981014.1
Sm1 - 1 | 1.006 | 1.1029 | 93851.9 | 71871.17 | 185254.7
Sm1 - 1.5 | 1.0123 | 1.539 | 1056104 | 816753.3 | 2096803 |  | Cx = | 0.6508205 |  | 0.6354059 |  | 0.6359002 | ppm of sm in the diluted sample
Sm1 - 2 | 1.0106 | 2.0283 | 1277933 | 996605.6 | 2563380
Sample | 147 Sm [ He ] | 148 Sm [ He ] | 152 Sm [ He ] | Dilution # | 147 | 148 | 152 | OG Conc (ppm) | 147 Sm % | 148 Sm% | 152 Sm%
Sm1_1ppm | 0.6508205 | 0.6354059 | 0.6359002 | 97.95194 | 63.74913 | 62.23924 | 62.28766 | 5363.001 | 1.188684 | 1.16053 | 1.161433
|  |  |  | Replicate 1 |  |  | Replicate 2 |  |  | Replicate 3
name | mass of sample (g) | mas of std (g) | spiked Sm conc (ppb_sam) | Counts | yhat | ε | Counts | yhat | ε | Counts | yhat | ε
zero |  |  | -1000 |  | -266272937.5 |  |  | -207711384.7 |  |  | -533938913.7
Sm1 - 0 | 1.0139 | 0 | 0 | 78360.6 | 175031.4 | -96670.76 | 60947.72 | 133310.2 | -72362.44 | 155173.8 | 342945.4 | -187771.6
Sm1 - 0.5 | 1.0113 | 0.5439 | 0.9954003 | 914240.9 | 440253.7 | 473987.2 | 705879.2 | 340198.8 | 365680.4 | 1818022 | 874769.7 | 943252.3
Sm1 - 1 | 1.006 | 1.1029 | 2.029069 | 93851.9 | 715672.7 | -621820.8 | 71871.17 | 555041.4 | -483170.3 | 185254.7 | 1427040.2 | -1241785.5
Sm1 - 1.5 | 1.0123 | 1.539 | 2.813767 | 1056104 | 924753.8 | 131350.2 | 816753.3 | 718136.7 | 98616.64 | 2096803 | 1846289.9 | 250513.1
Sm1 - 2 | 1.0106 | 2.0283 | 3.714596 | 1277933 | 1164778.0 | 113155 | 996605.6 | 905369.3 | 91236.32 | 2563380 | 2327586.7 | 235793.3
|  |  |  | b/counts = | 175031.4 | 650727150016.2 | b/counts = | 133310.2 | 390461274163.2 | b/counts = | 342945.4 | 2585369735565.1
|  |  |  | m/(counts/ppb) = | 266448 |  | m/(counts/ppb) = | 207844.7 |  | m/(counts/ppb) = | 534281.9
|  |  |  | Cx/ppb = | 0.6569063 |  | Cx/ppb = | 0.6413931 |  | Cx/ppb = | 0.641881
|  |  |  | OG Sm mass frac = | 0.01199799 |  | OG Sm mass frac = | 0.01171465 |  | OG Sm mass frac = | 0.01172356
|  |  |  | SmCl3 wt.% = | 2.049% |  | SmCl3 wt.% = | 2% |  | SmCl3 wt.% = | 2.002%
2.017%
[5 empty] | Wt.% of Sm = | 1.199%
[5 empty] | wt.% of SmCl3 = | 2.047%
x-axis units = g_Sm per 1 billion grams of diluted sample solution