## Prep
Flask | Sample Name | Solute | Solvent | flask w/ lid | + solvent | + sample | Sample | Total Solution | Mass Frac | PPM | Sm PPM | Sm Standard Preperetion | [5 empty] | Cr Standard Preperetion
B15 | Blank |  | 2% HNO3 | 8.0886 | 35.0207 | 35.0207 | 0 | 26.9321 | 1 | 0 | 0 | Sm Initial Concentration |  |  |  | Target Concentration |  | Cr Initial Concentration |  |  |  | Target Concentration
B17 | Sm 2 |  | 2% HNO3 | 8.1095 | 35.0935 | 35.1946 | 0.1011 | 20.0441 | 1 | 5043.878 | 100.8776 | 1000 | ppm |  |  | 1 | ppm | 1002 | ppm |  |  | 0.1 | ppm
Blank |  |  |  | Final | [8 empty] | 1000
Sample | 1 | 1 | 1 | 1 | 1 |  | Goal (ppm) | Dilution (x) | C_Sm (ppm) | C_actual (ppm) |  | Sample | 0.1 | 1.3 |  |  |  | Sample | 0.1 | 0.1 | 1
Solution | 10 | 1 | 1 | 10 | 1 |  | 10 | 10 | 0 | 0 |  | Solution | 10 | 12 |  | Dilution(x) |  | Solution | 10 | 10 | 1 |  | P. Dilution(x) | Dilution (x)
Dilution | 10 | 1 | 1 | 10 | 1 | [6 empty] | Dilution | 100 | 9.230769 |  | 923.0769 |  | Dilution | 100 | 100 | 1 |  | 100 | 100
[12 empty] | Final Concentration | 1.083333 | ppm |  |  |  | Partial Conc | 10.02 | ppm
Sm 2 |  |  |  | Final | [13 empty] | Final Conc | 0.1002 | ppm
Sample | 1.0107 | 1.1158 | 1 | 1 | 1 |  | Goal (ppm) | Dilution (x) | C_Sm (ppm) | C_actual (ppm)
Solution | 10.0444 | 10.1856 | 1 | 10 | 1 |  | 10 | 90.71978 | 1.111969 | 55.59844 |  | NAME | Sample Weight | Stan Weight | HNO3 Weight | Total
Dilution | 9.938063 | 9.128518 | 1 | 10 | 1 | [6 empty] | Blank - 0 | 1.0148 | 0 | 9.0305 | 10.0453
[12 empty] | Blank - 0.5 | 1.0128 | 0.5409 | 8.5209 | 10.0746
[12 empty] | Blank - 1 | 1.0111 | 1.0875 | 8.0351 | 10.1337
[12 empty] | Blank - 1.5 | 1.0106 | 1.5255 | 7.5103 | 10.0464
[12 empty] | Blank - 2 | 1.0011 | 2.0381 | 7.0077 | 10.0469
[12 empty] | Sm2 - 0 | 1.0251 | 0 | 9.0156 | 10.0407
[12 empty] | Sm2 - 0.5 | 1.0221 | 0.5464 | 8.5054 | 10.0739
[12 empty] | Sm2 - 1 | 1.0207 | 1.0825 | 8.0269 | 10.1301
[12 empty] | Sm2 - 1.5 | 1.0228 | 1.5497 | 7.523 | 10.0955
[12 empty] | Sm2 - 2 | 1.022 | 2.0123 | 7.0212 | 10.0555

## Randomizer
Column1 | Column2 | Column3 | Column4 | Column5
Sample | Sm2 - 0 |  | 3508 | 0.197038
Sample | Sm2 - 1 |  | 3510 | 0.2941044
Sample | Sm2 - 0.5 |  | 3509 | 0.3005547
Sample | Sm2 - 2 |  | 3512 | 0.6250937
Sample | Sm2 - 1.5 |  | 3511 | 0.5513842

## Full
Sample | [6 empty] | 147 Sm [ He ] |  | 148 Sm [ He ] |  | 152 Sm [ He ]
| Rjct | Data File | Acq. Date-Time | Type | Level | Sample Name | CPS | CPS RSD | CPS | CPS RSD | CPS | CPS RSD
| FALSE | 001SMPL.d | ######## | Sample |  | Rinse | 26.69 | 57.3 | 23.36 | 24.7 | 56.73 | 36.7
| FALSE | 002SMPL.d | ######## | Sample |  | Sm2 - 0 | 884063.1 | 1.2 | 682603.5 | 1.3 | 1766748 | 1
| FALSE | 003SMPL.d | ######## | Sample |  | Sm2 - 1 | 1399395 | 1.2 | 1070398 | 0.8 | 2810746 | 1
| FALSE | 004SMPL.d | ######## | Sample |  | Sm2 - 0.5 | 1216144 | 1.4 | 938529.5 | 1.2 | 2444881 | 1.5
| FALSE | 005SMPL.d | ######## | Sample |  | Sm2 - 2 | 2171040 | 0.7 | 1657035 | 0.2 | 4329143 | 0.5
| FALSE | 006SMPL.d | ######## | Sample |  | Sm2 - 1.5 | 1781452 | 0.4 | 1363775 | 0.5 | 3558667 | 0.2
| FALSE | 007SMPL.d | ######## | Sample |  | Rinse | 53.39 | 57.3 | 30.03 | 0 | 96.77 | 33.3
| FALSE | 008SMPL.d | ######## | Sample |  | Rinse | 16.68 | 34.6 | 23.36 | 24.7 | 56.73 | 56.7

## Calculations
|  |  | 147 Sm [ He ] | 148 Sm [ He ] | 152 Sm [ He ] |  |  | 147 Sm [ He ] |  | 148 Sm [ He ] |  | 152 Sm [ He ]
Name | Sample | Std | CPS | CPS2 | CPS3 | [10 empty] | Sm (ppm)
Sm2 - 0 | 1.0251 | 0 | 884063.1 | 682603.5 | 1766748 |  | b = | 845815.7 |  | 654997.7 |  | 1700621.4 | Vx = | 1.02254 | Cs = | 1.083333
Sm2 - 0.5 | 1.0221 | 0.5464 | 1216144 | 938529.5 | 2444881 |  | m = | 620897.3 |  | 469543.3 |  | 1234290.4
Sm2 - 1 | 1.0207 | 1.0825 | 1399395 | 1070398 | 2810746
Sm2 - 1.5 | 1.0228 | 1.5497 | 1781452 | 1363775 | 3558667 |  | Cx = | 1.443238 |  | 1.477903 |  | 1.459728
Sm2 - 2 | 1.022 | 2.0123 | 2171040 | 1657035 | 4329143
Sample | 147 Sm [ He ] | 148 Sm [ He ] | 152 Sm [ He ] | Dilution # | 147 | 148 | 152 | OG Conc (ppm) | 147 Sm % | 148 Sm% | 152 Sm%
Sm2_1ppm | 1.443238 | 1.477903 | 1.459728 | 90.71978 | 130.9302 | 134.075 | 132.4262 | 5043.878 | 2.595824 | 2.658174 | 2.625485
|  |  |  | Replicate 1 |  |  | Replicate 2 |  |  | Replicate 3
name | mass of sample (g) | mas of std (g) | spiked Sm conc (ppm_sam) | Counts | yhat | ε | Counts | yhat | ε | Counts | yhat | ε
zero |  |  | -1000 |  | -584972150.2 |  |  | -442357905.8 |  |  | -1162860881.2
Sm1 - 0 | 1.0251 | 0 | 0 | 884063.1 | 845721.4 | 38341.73 | 682603.5 | 654928.9 | 27674.62 | 1766748 | 1700427.6 | 66320.43
Sm1 - 0.5 | 1.0221 | 0.5464 | 0.5791345 | 1216144 | 1184988.7 | 31155.31 | 938529.5 | 911492.9 | 27036.62 | 2444881 | 2374865.2 | 70015.84
Sm1 - 1 | 1.0207 | 1.0825 | 1.148926 | 1399395 | 1518782.5 | -119387.5 | 1070398 | 1163917.7 | -93519.65 | 2810746 | 3038421.8 | -227675.8
Sm1 - 1.5 | 1.0228 | 1.5497 | 1.641417 | 1781452 | 1807293.0 | -25840.99 | 1363775 | 1382097.8 | -18322.83 | 3558667 | 3611958.7 | -53291.71
Sm1 - 2 | 1.022 | 2.0123 | 2.133064 | 2171040 | 2095308.5 | 75731.47 | 1657035 | 1599903.7 | 57131.28 | 4329143 | 4184511.7 | 144631.3
|  |  |  | b/counts = | 845721.4 | 23097130088.3 | b/counts = | 654928.9 | 13842498609.1 | b/counts = | 1700427.6 | 84895134224.5
|  |  |  | m/(counts/ppm) = | 585817.9 |  | m/(counts/ppm) = | 443012.8 |  | m/(counts/ppm) = | 1164561.3
|  |  |  | Cx/ppm = | 1.443659 |  | Cx/ppm = | 1.478352 |  | Cx/ppm = | 1.460144
|  |  |  | OG Sm mass frac = | 0.02596582 |  | OG Sm mass frac = | 0.02658981 |  | OG Sm mass frac = | 0.02626233
|  |  |  | SmCl3 wt.% = | 4.434% |  | SmCl3 wt.% = | 4.541% |  | SmCl3 wt.% = | 4.485%
4.486%
x-axis units = g_Sm per 1 million grams of diluted sample solution